## Sheet1
Average Coefficient Of Friction AC
0.0018
0.001666667
0.001266667
0.001666667
0.0448
0.1179333
0.1256667
0.1249333
0.1456
0.1407333
0.1735333
0.2619333
0.2487333
0.2469333
0.2456
0.2462667
0.2474
0.2484
0.2494667
0.3284667
0.3292667
0.3416
0.3473333
0.3524667
0.3544
0.3546
0.3535333
0.3549333
0.3587333
0.3619333
0.3636667
0.3668
0.3711333
0.3738667
0.3754
0.3757333
0.3768
0.3790667
0.3796
0.3782
0.3792667
0.3814667
0.3827333
0.3828
0.386
0.3886
0.3862667
0.3878667
0.3924
0.3938667
0.391
0.3900667
0.3910667
0.3924
0.3922
0.3944667
0.3967333
0.3976
0.4000667
0.4033333
0.4028667
0.3984
0.3972667
0.3998667
0.3993333
0.3978667
0.3986
0.3993333
0.4012
0.4
0.4008
0.4034667
0.4052667
0.4042667
0.4021333
0.4032
0.4084667
0.4091333
0.4055333
0.4015333
0.3988667
0.3996
0.4016
0.4019333
0.4048667
0.4092667
0.4101333
0.4078667
0.4043333
0.4038667
0.4076667
0.4072667
0.4062
0.4087333
0.414
0.4186667
0.4198
0.4193333
0.4246
0.4280667
0.4274667
0.4279333
0.4272
0.4230667
0.4205333
0.4203333
0.4212667
0.4262667
0.4292667
0.4264
0.4229333
0.4224667
0.4204
0.4216
0.4207333
0.4167333
0.4144
0.416
0.4144
0.4128
0.4168667
0.4209333
0.4178667
0.4146667
0.4122667
0.4142667
0.4177333
0.42
0.4185333
0.4178
0.4219333
0.4246667
0.4218
0.4197333
0.4236
0.4208
0.4148
0.4149333
0.4162
0.4172667
0.4209333
0.4267333
0.431
0.4316667
0.4310667
0.4338667
0.4305333
0.4239333
0.421
0.4192
0.4167333
0.4164667
0.4185333
0.4199333
0.4221333
0.4258667
0.4276
0.4272
0.4298
0.4325333
0.4328
0.4342
0.4338667
0.4310667
0.432
0.4378667
0.443
0.4462667
0.4485333
0.4479333
0.4492
0.4506667
0.4479333
0.4445333
0.4444667
0.4479333
0.4521333
0.4526
0.4544667
0.4570667
0.4585333
0.4620667
0.4654667
0.4670667
0.4693333
0.4748667
0.4748
0.4753333
0.4758
0.4745333
0.4753333
0.4763333
0.4740667
0.4749333
0.4733333
0.4715333
0.4732
0.4712667
0.4685333
0.4701333
0.47
0.4683333
0.4690667
0.4676
0.4727333
0.4798
0.4838667
0.4850667
0.4852
0.4890667
0.4958
0.4985333
0.4952
0.5004667
0.5078
0.5088
0.5017333
0.4926
0.4916
0.4950667
0.4962
0.4985333
0.5034667
0.5056
0.5032
0.4994667
0.4981333
0.5038667
0.5084667
0.5078
0.5055333
0.5047333
0.5044667
0.5053333
0.5024
0.4899333
0.4752667
0.4728667
0.4754
0.4792
0.4802
0.4746667
0.4720667
0.4772
0.4843333
0.4901333
0.4890667
0.4877333
0.4968667
0.5108667
0.5156
0.517
0.5188667
0.514
0.5146
0.5208
0.5252
0.5234667
0.5194
0.5112667
0.5054667
0.5042
0.5050667
0.5056
0.5040667
0.499
0.4918
0.4883333
0.4898
0.4948667
0.4964667
0.5016
0.5077333
0.5088
0.5029333
0.5040667
0.5117333
0.5168667
0.5193333
0.5256
0.5303333
0.5290667
0.5226
0.517
0.5173333
0.517
0.5154
0.519
0.5200667
0.5178667
0.5119333
0.5032667
0.4994667
0.5009333
0.4997333
0.5024667
0.5144
0.5216
0.5203333
0.5186
0.5174
0.5183333
0.5236
0.5304
0.5326
0.5354
0.5340667
0.5298
0.5256
0.5214
0.5186
0.5098667
0.5041333
0.5060667
0.5061333
0.5013333
0.499
0.5016
0.505
0.5084
0.5097333
0.5089333
0.5092667
0.5127333
0.5171333
0.5192667
0.5206
0.5235333
0.525
0.5208667
0.5185333
0.5254
0.5306
0.5313333
0.5233333
0.5231333
0.529
0.5309333
0.5276
0.5234667
0.5187333
0.5146
0.5111333
0.5102667
0.5093333
0.5122667
0.5158667
0.5188667
0.5188
0.5182667
0.5108
0.5051333
0.5040667
0.5107333
0.5174667
0.5220667
0.5193333
0.5214
0.527
0.5238
0.5158667
0.5116667
0.5158667
0.5182667
0.5177333
0.5154
0.5165333
0.5196667
0.5310667
0.5406667
0.5454
0.5452
0.5460667
0.5530667
0.5586667
0.5500667
0.5369333
0.5320667
0.5359333
0.5434
0.5456667
0.5391333
0.5304667
0.5341333
0.5412667
0.5479333
0.5522667
0.5532667
0.5531333
0.5454667
0.5332
0.5250667
0.5258
0.5236667
0.5164667
0.5196667
0.5240667
0.5226667
0.5220667
0.523
0.524
0.5158667
0.5002667
0.4984
0.5046
0.5022667
0.5037333
0.5134667
0.5196667
0.5238
0.5255333
0.5185333
0.5168667
0.5169333
0.5192667
0.5262667
0.5295333
0.5224667
0.5126667
0.507
0.5042
0.5034667
0.5079333
0.5098
0.5102667
0.5123333
0.5094667
0.5015333
0.5108667
0.5224
0.5224
0.5251333
0.5272667
0.5262
0.5236
0.5192667
0.5163333
0.5122667
0.5032667
0.4985333
0.5054
0.5154667
0.5230667
0.5309333
0.5284
0.524
0.5212667
0.5187333
0.5218667
0.5259333
0.5303333
0.5326667
0.5308667
0.5251333
0.5172667
0.5124667
0.5114
0.512
0.5136667
0.5173333
0.5187333
0.5228667